## oka特征重组所用数据 (hidden)
p | hv | pipe_diameter | r/d | dp | fp | (hv)^k1 | (dp/dref)^k3 | erosion_rate
7800 | 1.1937 | 41 | 3.25 | 100 | 0.0286 | 0.9789772 | 0.7988931 | 0.00022308
7800 | 1.1937 | 52.5 | 1.5 | 350 | 0.06758 | 0.9789772 | 1.013588 | 0.0025896
7800 | 1.1937 | 52.5 | 1.5 | 350 | 0.1182 | 0.9789772 | 1.013588 | 0.01287
7800 | 1.1937 | 52.5 | 1.5 | 350 | 0.1306 | 0.9789772 | 1.013588 | 0.02886
7800 | 1.1937 | 52.5 | 1.5 | 350 | 0.11978 | 0.9789772 | 1.013588 | 0.032994
7800 | 1.1937 | 52.5 | 1.5 | 350 | 0.13939 | 0.9789772 | 1.013588 | 0.038532
7800 | 1.1937 | 52.5 | 1.5 | 350 | 0.14098 | 0.9789772 | 1.013588 | 0.041262
7800 | 1.1937 | 52.5 | 1.5 | 350 | 0.20458 | 0.9789772 | 1.013588 | 0.29094
7800 | 1.1937 | 52.5 | 1.5 | 350 | 0.25016 | 0.9789772 | 1.013588 | 0.37206
7800 | 1.1937 | 52.5 | 1.5 | 350 | 0.3498 | 0.9789772 | 1.013588 | 0.64974
7800 | 1.1937 | 52.5 | 1.5 | 350 | 0.2915 | 0.9789772 | 1.013588 | 0.57564
7800 | 1.1937 | 52.5 | 1.5 | 350 | 0.2889 | 0.9789772 | 1.013588 | 0.50856
7800 | 1.1937 | 52.5 | 1.5 | 350 | 0.2968 | 0.9789772 | 1.013588 | 0.60528
7800 | 1.1937 | 52.5 | 1.5 | 350 | 0.3816 | 0.9789772 | 1.013588 | 0.62088
7800 | 1.1937 | 52.5 | 1.5 | 350 | 0.3021 | 0.9789772 | 1.013588 | 0.54678
7800 | 1.1937 | 52.5 | 1.5 | 350 | 0.05009 | 0.9789772 | 1.013588 | 0.027768
7800 | 1.1937 | 52.5 | 1.5 | 350 | 0.09249 | 0.9789772 | 1.013588 | 0.043992
7800 | 1.1937 | 52.5 | 1.5 | 350 | 0.096195 | 0.9789772 | 1.013588 | 0.041262
7800 | 1.1937 | 52.5 | 1.5 | 350 | 0.15317 | 0.9789772 | 1.013588 | 0.077064
7800 | 1.1937 | 52.5 | 1.5 | 350 | 0.17119 | 0.9789772 | 1.013588 | 0.10764
7800 | 1.1937 | 52.5 | 1.5 | 350 | 0.20776 | 0.9789772 | 1.013588 | 0.10686
7800 | 1.1937 | 52.5 | 1.5 | 350 | 0.2968 | 0.9789772 | 1.013588 | 0.11154
7800 | 1.1937 | 52.5 | 1.5 | 350 | 0.38425 | 0.9789772 | 1.013588 | 0.20436
7800 | 1.1937 | 52.5 | 1.5 | 350 | 0.60155 | 0.9789772 | 1.013588 | 0.27768
7800 | 1.1937 | 52.5 | 1.5 | 350 | 0.636 | 0.9789772 | 1.013588 | 0.25428
7800 | 1.1937 | 52.5 | 1.5 | 350 | 0.7473 | 0.9789772 | 1.013588 | 0.23088
7800 | 1.4097 | 52.5 | 2.875 | 350 | 0.1895 | 0.9596322 | 1.013588 | 0.25896
7800 | 1.4097 | 52.5 | 2.875 | 350 | 0.4081 | 0.9596322 | 1.013588 | 0.38532
7800 | 1.4097 | 52.5 | 2.875 | 350 | 0.1736 | 0.9596322 | 1.013588 | 0.23556
7800 | 1.4097 | 52.5 | 2.875 | 350 | 0.3207 | 0.9596322 | 1.013588 | 0.3393
7800 | 1.4097 | 52.5 | 4.5 | 350 | 0.4028 | 0.9596322 | 1.013588 | 0.16536
7800 | 1.1937 | 52.5 | 1.5 | 350 | 0.106 | 0.9789772 | 1.013588 | 0.0312
7800 | 1.1937 | 52.5 | 1.5 | 350 | 0.186 | 0.9789772 | 1.013588 | 0.0624
7800 | 1.1937 | 52.5 | 1.5 | 350 | 0.305 | 0.9789772 | 1.013588 | 0.1014
7800 | 1.1937 | 52.5 | 1.5 | 350 | 0.636 | 0.9789772 | 1.013588 | 0.2223
7800 | 1.1937 | 52.5 | 1.5 | 350 | 0.768 | 0.9789772 | 1.013588 | 0.2184
7800 | 1.1937 | 152 | 3.5 | 350 | 2.65 | 0.9789772 | 1.013588 | 0.0741
7800 | 1.1937 | 203 | 3.5 | 350 | 2.65 | 0.9789772 | 1.013588 | 0.04212
7800 | 1.1937 | 254 | 3.5 | 350 | 2.65 | 0.9789772 | 1.013588 | 0.02808
7800 | 1.1937 | 304 | 3.5 | 350 | 2.65 | 0.9789772 | 1.013588 | 0.01872
7800 | 1.6257 | 101.6 | 5 | 150 | 0.000148 | 0.943355 | 0.8628712 | 1.3416e-07
7800 | 1.6257 | 101.6 | 5 | 150 | 0.000188 | 0.943355 | 0.8628712 | 7.0512e-07
7800 | 1.6257 | 101.6 | 5 | 150 | 0.000271 | 0.943355 | 0.8628712 | 5.304e-06
7800 | 1.6257 | 50.8 | 1.5 | 150 | 0.00017 | 0.943355 | 0.8628712 | 1.5912e-07
7800 | 1.6257 | 50.8 | 1.5 | 150 | 0.000521 | 0.943355 | 0.8628712 | 1.4196e-06
7800 | 1.6257 | 50.8 | 1.5 | 150 | 0.000917 | 0.943355 | 0.8628712 | 5.5068e-06
7800 | 1.8 | 208 | 2.38 | 4600 | 0.077 | 0.9318957 | 1.653532 | 9.97599e-05
7800 | 1.8 | 162 | 2.87 | 5000 | 0.085 | 0.9318957 | 1.679937 | 0.0001629898
7800 | 1.8 | 130 | 2.59 | 2100 | 0.051 | 0.9318957 | 1.424657 | 4.89745e-05
7800 | 1.8 | 66 | 3.13 | 5100 | 0.082 | 0.9318957 | 1.68627 | 0.00236905
7800 | 1.8 | 100 | 2.26 | 3600 | 0.053 | 0.9318957 | 1.578288 | 0.0003824865
7800 | 1.8 | 181 | 5.13 | 3800 | 0.073 | 0.9318957 | 1.594585 | 0.0001308431
7800 | 1.8 | 139 | 5.83 | 3200 | 0.011 | 0.9318957 | 1.54336 | 6.0661e-06
7800 | 1.8 | 232 | 2.72 | 4300 | 0.046 | 0.9318957 | 1.632479 | 1.5404e-06
7800 | 1.8 | 57 | 4.89 | 3100 | 0.031 | 0.9318957 | 1.534078 | 0.000141552
7800 | 1.8 | 144 | 1.8 | 3500 | 0.034 | 0.9318957 | 1.569862 | 1.69139e-05
7800 | 1.8 | 171 | 4.53 | 3300 | 0.094 | 0.9318957 | 1.55241 | 4.81829e-05
7800 | 1.8 | 79 | 4.68 | 4700 | 0.025 | 0.9318957 | 1.660303 | 0.0004230443
7800 | 1.8 | 177 | 1.77 | 4900 | 0.049 | 0.9318957 | 1.673501 | 7.9569e-06
7800 | 1.8 | 225 | 1.59 | 6000 | 0.027 | 0.9318957 | 1.739151 | 2.5138e-06
7800 | 1.8 | 97 | 2.56 | 5800 | 0.056 | 0.9318957 | 1.727985 | 0.0002522409
7800 | 1.8 | 87 | 5.32 | 3400 | 0.1 | 0.9318957 | 1.56124 | 0.0008465376
7800 | 1.8 | 59 | 2.82 | 2500 | 0.022 | 0.9318957 | 1.472642 | 2.0691e-06
7800 | 1.8 | 191 | 4.23 | 5700 | 0.092 | 0.9318957 | 1.722284 | 0.0002039991
7800 | 1.8 | 53 | 4.2 | 2900 | 0.018 | 0.9318957 | 1.514762 | 0.0006323736
7800 | 1.8 | 114 | 4.37 | 4300 | 0.023 | 0.9318957 | 1.632479 | 0.000172741
7800 | 1.8 | 242 | 3.4 | 5600 | 0.062 | 0.9318957 | 1.716502 | 1.05156e-05
7800 | 1.8 | 212 | 3.74 | 2200 | 0.019 | 0.9318957 | 1.437305 | 5.3383e-06
7800 | 1.8 | 104 | 3.81 | 2800 | 0.016 | 0.9318957 | 1.504696 | 7.5692e-06
7800 | 1.8 | 200 | 5.95 | 3900 | 0.063 | 0.9318957 | 1.602474 | 3.28593e-05
7800 | 1.8 | 84 | 2.02 | 4400 | 0.012 | 0.9318957 | 1.639626 | 4.16166e-05
7800 | 1.8 | 189 | 3.61 | 5500 | 0.095 | 0.9318957 | 1.710636 | 3.41506e-05
7800 | 1.8 | 221 | 4.94 | 2600 | 0.053 | 0.9318957 | 1.483657 | 8.7273e-05
7800 | 1.8 | 226 | 4.42 | 5900 | 0.036 | 0.9318957 | 1.733607 | 1.99215e-05
7800 | 1.8 | 122 | 3.04 | 4000 | 0.069 | 0.9318957 | 1.610201 | 9.7855e-06
7800 | 1.8 | 160 | 5.63 | 5100 | 0.087 | 0.9318957 | 1.68627 | 0.0002021831
7800 | 1.8 | 197 | 2.09 | 4200 | 0.039 | 0.9318957 | 1.625197 | 2.4789e-06
7800 | 1.8 | 204 | 3.27 | 3200 | 0.067 | 0.9318957 | 1.54336 | 1.2413e-05
7800 | 1.8 | 151 | 5.5 | 4000 | 0.059 | 0.9318957 | 1.610201 | 0.0002215299
7800 | 1.8 | 126 | 4.65 | 4900 | 0.075 | 0.9318957 | 1.673501 | 0.000260166
7800 | 1.8 | 110 | 4.82 | 5600 | 0.057 | 0.9318957 | 1.716502 | 3.91218e-05
7800 | 1.8 | 68 | 4.08 | 5200 | 0.038 | 0.9318957 | 1.692502 | 0.0008198724
7800 | 1.8 | 148 | 2.48 | 2400 | 0.083 | 0.9318957 | 1.461264 | 8.54638e-05
7800 | 1.8 | 92 | 5.71 | 2300 | 0.029 | 0.9318957 | 1.449496 | 0.0001070051
7800 | 1.8 | 136 | 5.43 | 5300 | 0.079 | 0.9318957 | 1.698639 | 0.0001585476
7800 | 1.8 | 241 | 3.93 | 4700 | 0.098 | 0.9318957 | 1.660303 | 8.7025e-06
7800 | 1.8 | 170 | 5.22 | 2000 | 0.033 | 0.9318957 | 1.411511 | 2.6146e-06
7800 | 1.8 | 238 | 3.33 | 4100 | 0.07 | 0.9318957 | 1.617773 | 3.3087e-05
7800 | 1.8 | 74 | 3.55 | 5400 | 0.065 | 0.9318957 | 1.704682 | 2.15864e-05
7800 | 1.8 | 249 | 5.09 | 3700 | 0.043 | 0.9318957 | 1.586525 | 1.50763e-05
7800 | 1.8 | 75 | 2.18 | 3000 | 0.047 | 0.9318957 | 1.52455 | 0.0004104317
7800 | 1.8 | 121 | 5.78 | 2700 | 0.088 | 0.9318957 | 1.494334 | 0.0003355489
7800 | 1.8 | 216 | 1.57 | 2500 | 0.09 | 0.9318957 | 1.472642 | 1.9368e-06
7800 | 1.8 | 182 | 2.95 | 3600 | 0.071 | 0.9318957 | 1.578288 | 0.0001494646
7800 | 1.8 | 155 | 1.9 | 4600 | 0.042 | 0.9318957 | 1.653532 | 1.18231e-05
7800 | 1.8 | 116 | 4.02 | 2800 | 0.015 | 0.9318957 | 1.504696 | 6.11866e-05

## 各模型_oka特征未重构
模型 | 优化后参数 | 测试集指标 | [5 empty] | 调参范围 | 备注
|  | MAE | MSE | RMSE | MAPE （%） | R2 | EV
RF | regressor=RandomForestRegressor( n_estimators=10, max_depth=9, max_features='auto', min_samples_leaf=1, min_samples_split=2, random_state=42) | 0.001251004 | 4.391271e-06 | 0.002095536 | 84.36128 | 0.9212206 | 0.9213853 | param_grid = { 'n_estimators':[10,30,50,70,100], 'max_depth': [1,3,5,7,9,11,13,15,17,19], 'max_features': ['auto', 'sqrt', 'log2', None], 'min_samples_leaf':[1,3,5,7,9], 'min_samples_split': [2,4,6,8,10] } | 训练集：测试集=8:2,随机种子42
SVR | SVR( C=0.1, epsilon=0.01, gamma=0.2, kernel='sigmoid') | 0.004961341 | 3.056519e-05 | 0.005528579 | 1392.376 | 0.5108161 | 0.6399004 | param_grid={ 'kernel':['linear', 'rbf', 'poly', 'sigmoid'], 'C': [0.01,0.1,0.2,0.5,0.8,1,5,10,25,50,75,100], 'gamma': [0.01,0.05,0.1,0.2,0.5,0.8,1], 'epsilon': [0.01,0.05,0.1,0.2,0.5,0.8,1], } | 训练集：测试集=8:2,随机种子99
DT | regressor=DecisionTreeRegressor( max_depth=5, max_features='auto', min_samples_leaf=1, min_samples_split=2, random_state=100) | 0.001522935 | 6.459253e-06 | 0.002541506 | 23.48984 | 0.8841211 | 0.8915974 | param_grid = { 'max_depth': [1,3,5,7,9,11,13,15,17,19], 'max_features': ['auto','sqrt','log2',None,4,5], 'min_samples_leaf':[1,3,5,7,9], 'min_samples_split': [2,4,6,8,10] } | 训练集：测试集=8:2,随机种子42
MLP | {'activation': 'relu', 'alpha': 0.005, 'hidden_layer_sizes': 7} 0.6626654368238916 regressor=MLPRegressor( solver='lbfgs', random_state=90) | 0.003704064 | 2.169573e-05 | 0.004657868 | 307.0523 | 0.6107788 | 0.6108744 | param_grid={ 'alpha':[0.0001,0.0005,0.001,0.005,0.01,0.05,0.1], 'hidden_layer_sizes':np.arange(4,14,1), 'activation':['sigmoid','tanh','relu'] } | 训练集：测试集=8:2,随机种子42

## 各模型_oka特征重构
模型 | 优化后参数 | 测试集指标 | [5 empty] | 调参范围 | 备注
|  | MAE | MSE | RMSE | MAPE（%） | R2 | EV
RF | regressor=RandomForestRegressor( n_estimators=10, max_depth=9, max_features='auto', min_samples_leaf=1, min_samples_split=2, random_state=42) | 0.001436516 | 3.903858e-06 | 0.001975818 | 139.2811 | 0.9299648 | 0.9382988 | param_grid = { 'n_estimators':[10,30,50,70,100], 'max_depth': [1,3,5,7,9,11,13,15,17,19], 'max_features': ['auto', 'sqrt', 'log2', None], 'min_samples_leaf':[1,3,5,7,9], 'min_samples_split': [2,4,6,8,10] } | 训练集：测试集=8:2,随机种子42
SVR | SVR( C=0.2, epsilon=0.01, gamma=0.1, kernel='sigmoid') | 0.004502437 | 2.684654e-05 | 0.005181365 | 1309.801 | 0.5703316 | 0.6631208 | param_grid={ 'kernel':['linear', 'rbf', 'poly', 'sigmoid'], 'C': [0.01,0.1,0.2,0.5,0.8,1,5,10,25,50,75,100], 'gamma': [0.01,0.05,0.1,0.2,0.5,0.8,1], 'epsilon': [0.01,0.05,0.1,0.2,0.5,0.8,1], } | 训练集：测试集=8:2,随机种子99
DT | regressor=DecisionTreeRegressor( max_depth=7, max_features=5, min_samples_leaf=1, min_samples_split=2, random_state=100) | 0.001604552 | 4.109651e-06 | 0.002027228 | 67.75958 | 0.9262729 | 0.9275055 | param_grid = { 'max_depth': [1,3,5,7,9,11,13,15,17,19], 'max_features': ['auto','sqrt','log2',None,4,5], 'min_samples_leaf':[1,3,5,7,9], 'min_samples_split': [2,4,6,8,10] } | 训练集：测试集=8:2,随机种子42
MLP | {'activation': 'tanh', 'alpha': 0.001, 'hidden_layer_sizes': 6} 0.6961603545220384 regressor=MLPRegressor( solver='lbfgs', random_state=90) | 0.002417321 | 9.847258e-06 | 0.003138034 | 145.7685 | 0.8233403 | 0.8271528 | param_grid={ 'alpha':[0.0001,0.0005,0.001,0.005,0.01,0.05,0.1], 'hidden_layer_sizes':np.arange(5,15,1), 'activation':['sigmoid','tanh','relu'] } | 训练集：测试集=8:2,随机种子42

## 各模型测试集_oka特征重组前后
模型 | 特征重组前的测试集指标 |  |  |  |  | R2排名 | 特征重组后的测试集指标 |  |  |  |  | R2排名 | 特征重组前后的测试集指标变化比例 |  |  |  |  | 预测性能变化 | 备注
| MAE | MSE | RMSE | R2 | EV |  | MAE | MSE | RMSE | R2 | EV |  | MAE | MSE | RMSE | R2 | EV
RF | 0.001251004 | 4.391271e-06 | 0.002095536 | 0.9212206 | 0.9213853 | 1 | 0.001436516 | 3.903858e-06 | 0.001975818 | 0.9299648 | 0.9382988 | 1 | 14.83% | -11.1% | -5.713% | 0.9492% | 1.836% | 特征重组后，预测性能增强，强 | MAE、MSE、RMSE 指标的数值越小，R2、EV指标的数值越大，则预测性能越好。
SVR | 0.004961341 | 3.056519e-05 | 0.005528579 | 0.5108161 | 0.6399004 | 4 | 0.004502437 | 2.684654e-05 | 0.005181365 | 0.5703316 | 0.6631208 | 4 | -9.25% | -12.17% | -6.28% | 11.65% | 3.629% | 特征重组后，预测性能增强，弱
DT | 0.001522935 | 6.459253e-06 | 0.002541506 | 0.8841211 | 0.8915974 | 2 | 0.001604552 | 4.109651e-06 | 0.002027228 | 0.9262729 | 0.9275055 | 2 | 5.359% | -36.38% | -20.24% | 4.768% | 4.027% | 特征重组后，预测性能增强，强
MLP | 0.003704064 | 2.169573e-05 | 0.004657868 | 0.6107788 | 0.6108744 | 3 | 0.002417321 | 9.847258e-06 | 0.003138034 | 0.8233403 | 0.8271528 | 3 | -34.74% | -54.61% | -32.63% | 34.8% | 35.4% | 特征重组后，预测性能增强，弱

## oka特征未重组所用数据 (hidden)
p | hv | pipe_diameter | r/d | dp | fp | erosion_rate
7800 | 1.1937 | 41 | 3.25 | 100 | 0.0286 | 0.00022308
7800 | 1.1937 | 52.5 | 1.5 | 350 | 0.06758 | 0.0025896
7800 | 1.1937 | 52.5 | 1.5 | 350 | 0.1182 | 0.01287
7800 | 1.1937 | 52.5 | 1.5 | 350 | 0.1306 | 0.02886
7800 | 1.1937 | 52.5 | 1.5 | 350 | 0.11978 | 0.032994
7800 | 1.1937 | 52.5 | 1.5 | 350 | 0.13939 | 0.038532
7800 | 1.1937 | 52.5 | 1.5 | 350 | 0.14098 | 0.041262
7800 | 1.1937 | 52.5 | 1.5 | 350 | 0.20458 | 0.29094
7800 | 1.1937 | 52.5 | 1.5 | 350 | 0.25016 | 0.37206
7800 | 1.1937 | 52.5 | 1.5 | 350 | 0.3498 | 0.64974
7800 | 1.1937 | 52.5 | 1.5 | 350 | 0.2915 | 0.57564
7800 | 1.1937 | 52.5 | 1.5 | 350 | 0.2889 | 0.50856
7800 | 1.1937 | 52.5 | 1.5 | 350 | 0.2968 | 0.60528
7800 | 1.1937 | 52.5 | 1.5 | 350 | 0.3816 | 0.62088
7800 | 1.1937 | 52.5 | 1.5 | 350 | 0.3021 | 0.54678
7800 | 1.1937 | 52.5 | 1.5 | 350 | 0.05009 | 0.027768
7800 | 1.1937 | 52.5 | 1.5 | 350 | 0.09249 | 0.043992
7800 | 1.1937 | 52.5 | 1.5 | 350 | 0.096195 | 0.041262
7800 | 1.1937 | 52.5 | 1.5 | 350 | 0.15317 | 0.077064
7800 | 1.1937 | 52.5 | 1.5 | 350 | 0.17119 | 0.10764
7800 | 1.1937 | 52.5 | 1.5 | 350 | 0.20776 | 0.10686
7800 | 1.1937 | 52.5 | 1.5 | 350 | 0.2968 | 0.11154
7800 | 1.1937 | 52.5 | 1.5 | 350 | 0.38425 | 0.20436
7800 | 1.1937 | 52.5 | 1.5 | 350 | 0.60155 | 0.27768
7800 | 1.1937 | 52.5 | 1.5 | 350 | 0.636 | 0.25428
7800 | 1.1937 | 52.5 | 1.5 | 350 | 0.7473 | 0.23088
7800 | 1.4097 | 52.5 | 2.875 | 350 | 0.1895 | 0.25896
7800 | 1.4097 | 52.5 | 2.875 | 350 | 0.4081 | 0.38532
7800 | 1.4097 | 52.5 | 2.875 | 350 | 0.1736 | 0.23556
7800 | 1.4097 | 52.5 | 2.875 | 350 | 0.3207 | 0.3393
7800 | 1.4097 | 52.5 | 4.5 | 350 | 0.4028 | 0.16536
7800 | 1.1937 | 52.5 | 1.5 | 350 | 0.106 | 0.0312
7800 | 1.1937 | 52.5 | 1.5 | 350 | 0.186 | 0.0624
7800 | 1.1937 | 52.5 | 1.5 | 350 | 0.305 | 0.1014
7800 | 1.1937 | 52.5 | 1.5 | 350 | 0.636 | 0.2223
7800 | 1.1937 | 52.5 | 1.5 | 350 | 0.768 | 0.2184
7800 | 1.1937 | 152 | 3.5 | 350 | 2.65 | 0.0741
7800 | 1.1937 | 203 | 3.5 | 350 | 2.65 | 0.04212
7800 | 1.1937 | 254 | 3.5 | 350 | 2.65 | 0.02808
7800 | 1.1937 | 304 | 3.5 | 350 | 2.65 | 0.01872
7800 | 1.6257 | 101.6 | 5 | 150 | 0.000148 | 1.3416e-07
7800 | 1.6257 | 101.6 | 5 | 150 | 0.000188 | 7.0512e-07
7800 | 1.6257 | 101.6 | 5 | 150 | 0.000271 | 5.304e-06
7800 | 1.6257 | 50.8 | 1.5 | 150 | 0.00017 | 1.5912e-07
7800 | 1.6257 | 50.8 | 1.5 | 150 | 0.000521 | 1.4196e-06
7800 | 1.6257 | 50.8 | 1.5 | 150 | 0.000917 | 5.5068e-06
7800 | 1.8 | 208 | 2.38 | 4600 | 0.077 | 9.97599e-05
7800 | 1.8 | 162 | 2.87 | 5000 | 0.085 | 0.0001629898
7800 | 1.8 | 130 | 2.59 | 2100 | 0.051 | 4.89745e-05
7800 | 1.8 | 66 | 3.13 | 5100 | 0.082 | 0.00236905
7800 | 1.8 | 100 | 2.26 | 3600 | 0.053 | 0.0003824865
7800 | 1.8 | 181 | 5.13 | 3800 | 0.073 | 0.0001308431
7800 | 1.8 | 139 | 5.83 | 3200 | 0.011 | 6.0661e-06
7800 | 1.8 | 232 | 2.72 | 4300 | 0.046 | 1.5404e-06
7800 | 1.8 | 57 | 4.89 | 3100 | 0.031 | 0.000141552
7800 | 1.8 | 144 | 1.8 | 3500 | 0.034 | 1.69139e-05
7800 | 1.8 | 171 | 4.53 | 3300 | 0.094 | 4.81829e-05
7800 | 1.8 | 79 | 4.68 | 4700 | 0.025 | 0.0004230443
7800 | 1.8 | 177 | 1.77 | 4900 | 0.049 | 7.9569e-06
7800 | 1.8 | 225 | 1.59 | 6000 | 0.027 | 2.5138e-06
7800 | 1.8 | 97 | 2.56 | 5800 | 0.056 | 0.0002522409
7800 | 1.8 | 87 | 5.32 | 3400 | 0.1 | 0.0008465376
7800 | 1.8 | 59 | 2.82 | 2500 | 0.022 | 2.0691e-06
7800 | 1.8 | 191 | 4.23 | 5700 | 0.092 | 0.0002039991
7800 | 1.8 | 53 | 4.2 | 2900 | 0.018 | 0.0006323736
7800 | 1.8 | 114 | 4.37 | 4300 | 0.023 | 0.000172741
7800 | 1.8 | 242 | 3.4 | 5600 | 0.062 | 1.05156e-05
7800 | 1.8 | 212 | 3.74 | 2200 | 0.019 | 5.3383e-06
7800 | 1.8 | 104 | 3.81 | 2800 | 0.016 | 7.5692e-06
7800 | 1.8 | 200 | 5.95 | 3900 | 0.063 | 3.28593e-05
7800 | 1.8 | 84 | 2.02 | 4400 | 0.012 | 4.16166e-05
7800 | 1.8 | 189 | 3.61 | 5500 | 0.095 | 3.41506e-05
7800 | 1.8 | 221 | 4.94 | 2600 | 0.053 | 8.7273e-05
7800 | 1.8 | 226 | 4.42 | 5900 | 0.036 | 1.99215e-05
7800 | 1.8 | 122 | 3.04 | 4000 | 0.069 | 9.7855e-06
7800 | 1.8 | 160 | 5.63 | 5100 | 0.087 | 0.0002021831
7800 | 1.8 | 197 | 2.09 | 4200 | 0.039 | 2.4789e-06
7800 | 1.8 | 204 | 3.27 | 3200 | 0.067 | 1.2413e-05
7800 | 1.8 | 151 | 5.5 | 4000 | 0.059 | 0.0002215299
7800 | 1.8 | 126 | 4.65 | 4900 | 0.075 | 0.000260166
7800 | 1.8 | 110 | 4.82 | 5600 | 0.057 | 3.91218e-05
7800 | 1.8 | 68 | 4.08 | 5200 | 0.038 | 0.0008198724
7800 | 1.8 | 148 | 2.48 | 2400 | 0.083 | 8.54638e-05
7800 | 1.8 | 92 | 5.71 | 2300 | 0.029 | 0.0001070051
7800 | 1.8 | 136 | 5.43 | 5300 | 0.079 | 0.0001585476
7800 | 1.8 | 241 | 3.93 | 4700 | 0.098 | 8.7025e-06
7800 | 1.8 | 170 | 5.22 | 2000 | 0.033 | 2.6146e-06
7800 | 1.8 | 238 | 3.33 | 4100 | 0.07 | 3.3087e-05
7800 | 1.8 | 74 | 3.55 | 5400 | 0.065 | 2.15864e-05
7800 | 1.8 | 249 | 5.09 | 3700 | 0.043 | 1.50763e-05
7800 | 1.8 | 75 | 2.18 | 3000 | 0.047 | 0.0004104317
7800 | 1.8 | 121 | 5.78 | 2700 | 0.088 | 0.0003355489
7800 | 1.8 | 216 | 1.57 | 2500 | 0.09 | 1.9368e-06
7800 | 1.8 | 182 | 2.95 | 3600 | 0.071 | 0.0001494646
7800 | 1.8 | 155 | 1.9 | 4600 | 0.042 | 1.18231e-05
7800 | 1.8 | 116 | 4.02 | 2800 | 0.015 | 6.11866e-05